## congo red
[7 empty] | LM predicted | LM predicted | BR predicted | BR Predicted
pH | Ad dose (mg) | Dye concentration(ppm) | time(min) | temp(celcius) | R% | q(mg/g) | R% | q(mg/g) | R% | q(mg/g)
2 | 20 | 52.4861 | 360 | 27 | 80.48977 | 84.48627 | 79.94 | 84.11 | 79.07 | 84.09
4 | 20 | 52.4861 | 360 | 27 | 76.70472 | 80.51327 | 77.35 | 81.01 | 76.35 | 80.73
6 | 20 | 52.4861 | 360 | 27 | 74.59728 | 78.3012 | 74.78 | 78.2 | 71.88 | 75.67
8 | 20 | 52.4861 | 360 | 27 | 72.05928 | 75.63718 | 72.09 | 75.5 | 63.87 | 67
10 | 20 | 52.4861 | 360 | 27 | 50.18131 | 52.67292 | 50.05 | 52.87 | 50.39 | 52.62
2 | 20 | 52.4861 | 360 | 27 | 80.52458 | 84.5228 | 79.94 | 84.11 | 79.07 | 84.09
2 | 30 | 52.4861 | 360 | 27 | 91.72766 | 64.18809 | 90.41 | 65.58 | 90.29 | 65.08
2 | 35 | 52.4861 | 360 | 27 | 93.91606 | 56.3307 | 94.78 | 55.46 | 94.54 | 57.28
2 | 50 | 52.4861 | 360 | 27 | 100 | 42.6374 | 101.9 | 34.71 | 101 | 41.15
2 | 70 | 52.4861 | 360 | 27 | 100 | 30.53267 | 99.95 | 30.62 | 99.79 | 30.98
2 | 20 | 52.4861 | 360 | 27 | 80.20354 | 84.19142 | 79.94 | 84.11 | 79.07 | 84.09
2 | 20 | 80 | 360 | 27 | 62.9468 | 101.2089 | 62.73 | 101.4 | 68.72 | 95.02
2 | 20 | 184 | 360 | 27 | 35.9195 | 131.975 | 35.81 | 131.9 | 36.01 | 133.7
2 | 20 | 517 | 360 | 27 | 20.193 | 209.032 | 21.12 | 209.2 | 19.95 | 208.8
2 | 20 | 600 | 360 | 27 | 18.83333 | 226 | 18.08 | 225.8 | 21.17 | 223
2 | 20 | 52.4861 | 10 | 27 | 49.30387 | 51.74838 | 53.9 | 57.3 | 51.12 | 53.7
2 | 20 | 52.4861 | 35 | 27 | 54.60351 | 57.3147 | 55.99 | 59.44 | 55.2 | 58.09
2 | 20 | 52.4861 | 60 | 27 | 62.69879 | 65.81192 | 58.21 | 61.62 | 58.83 | 62
2 | 20 | 52.4861 | 105 | 27 | 64.3416 | 67.53631 | 62.34 | 65.55 | 64.29 | 67.9
2 | 20 | 52.4861 | 140 | 27 | 68.9371 | 72.35998 | 65.56 | 68.56 | 67.69 | 71.58
2 | 20 | 52.4861 | 210 | 27 | 70.57083 | 74.07483 | 71.47 | 74.25 | 72.75 | 77.08
2 | 20 | 52.4861 | 265 | 27 | 72.2984 | 75.88817 | 75.3 | 78.28 | 75.57 | 80.18
2 | 20 | 52.4861 | 345 | 27 | 80.83105 | 84.84449 | 79.36 | 83.28 | 78.6 | 83.55
2 | 20 | 52.4861 | 400 | 27 | 80.49734 | 84.49421 | 81.25 | 86.15 | 80.24 | 85.43
2 | 20 | 52.4861 | 450 | 27 | 80.48826 | 84.48468 | 82.49 | 88.39 | 81.57 | 86.95
2 | 20 | 52.4861 | 10 | 50 | 71.17433 | 74.71326 | 70.28 | 74.01 | 61.71 | 64.08
2 | 20 | 52.4861 | 60 | 50 | 71.96883 | 75.54726 | 73.5 | 77.68 | 71.16 | 74.29
2 | 20 | 52.4861 | 100 | 50 | 77.90611 | 81.77976 | 76.29 | 80.59 | 77.44 | 81.07
2 | 20 | 52.4861 | 150 | 50 | 79.87212 | 83.84353 | 80.28 | 84.49 | 83.69 | 87.84
2 | 20 | 52.4861 | 335 | 50 | 98.41404 | 103.3074 | 95.91 | 99.89 | 95.9 | 101.2
2 | 20 | 52.4861 | 380 | 50 | 98.40194 | 103.2947 | 98.72 | 103.3 | 97.4 | 102.9
2 | 20 | 52.4861 | 450 | 50 | 98.39588 | 103.2883 | 100.7 | 106.1 | 98.49 | 104.1
2 | 20 | 52.4861 | 10 | 85 | 55.37914 | 58.12884 | 55.57 | 58.48 | 56.54 | 59.08
2 | 20 | 52.4861 | 35 | 85 | 61.37682 | 64.42431 | 60.41 | 63.69 | 61.83 | 64.7
2 | 20 | 52.4861 | 50 | 85 | 63.68024 | 66.84211 | 64.81 | 68.35 | 64.91 | 67.98
2 | 20 | 52.4861 | 120 | 85 | 83.47423 | 87.61891 | 81.7 | 86.23 | 77.75 | 81.62
2 | 20 | 52.4861 | 185 | 85 | 85.50751 | 89.75315 | 85.95 | 90.67 | 86.68 | 91.08
2 | 20 | 52.4861 | 265 | 85 | 87.32058 | 91.65624 | 90.59 | 95.14 | 93.79 | 98.57
2 | 20 | 52.4861 | 320 | 85 | 99.75483 | 104.70779 | 94.56 | 99.02 | 96.79 | 101.7
2 | 20 | 52.4861 | 340 | 85 | 99.74423 | 104.6968 | 96.12 | 100.6 | 97.6 | 102.5
2 | 20 | 52.4861 | 380 | 85 | 99.74575 | 104.6983 | 99.27 | 104.2 | 98.89 | 103.9
2 | 20 | 52.4861 | 400 | 85 | 99.75029 | 104.7031 | 100.8 | 106.2 | 99.39 | 104.4
2 | 20 | 52.4861 | 420 | 85 | 99.73969 | 104.692 | 102.3 | 108.3 | 99.82 | 104.8
2 | 20 | 52.4861 | 450 | 85 | 99.74348 | 104.9652 | 106.8 | 118.5 | 101 | 106

## Sheet1
x y
[m] [m]
0 1.076574e-11
3.9291406e-08 1.8221527e-09
7.8582813e-08 1.9038717e-09
1.1787422e-07 1.1145705e-09
1.5716563e-07 -3.3528505e-10
1.9645703e-07 -5.1341128e-10
2.3574844e-07 -1.0754245e-09
2.7503984e-07 -7.4171012e-10
3.1433125e-07 -8.6061786e-10
3.5362266e-07 -8.0269766e-10
3.9291406e-07 -7.3092265e-10
4.3220547e-07 1.1582967e-10
4.7149688e-07 -5.1135979e-10
5.1078828e-07 -1.2245331e-09
5.5007969e-07 -1.0159079e-09
5.8937109e-07 -9.9403844e-10
6.286625e-07 -6.7132739e-10
6.6795391e-07 -5.5700824e-10
7.0724531e-07 -6.0657368e-10
7.4653672e-07 3.0872891e-10
7.8582813e-07 2.4368174e-09
8.2511953e-07 3.2499602e-09
8.6441094e-07 3.8528506e-09
9.0370234e-07 1.853337e-09
9.4299375e-07 3.9498299e-10
9.8228516e-07 -6.5357627e-10
1.0215766e-06 1.6717676e-09
1.060868e-06 1.7423719e-09
1.1001594e-06 9.5843333e-11
1.1394508e-06 2.4575737e-09
1.1787422e-06 5.7513783e-09
1.2180336e-06 5.5271849e-09
1.257325e-06 1.8566799e-09
1.2966164e-06 -1.2243555e-10
1.3359078e-06 -8.3876315e-10
1.3751992e-06 -8.8484555e-10
1.4144906e-06 -8.9779648e-10
1.453782e-06 1.5500634e-09
1.4930734e-06 1.1120816e-09
1.5323648e-06 -1.4396434e-11
1.5716563e-06 -4.2690653e-10
1.6109477e-06 -6.7008066e-10
1.6502391e-06 -1.1440969e-10
1.6895305e-06 -4.5755211e-10
1.7288219e-06 -4.9305637e-10
1.7681133e-06 -3.7734315e-10
1.8074047e-06 -8.8507666e-10
1.8466961e-06 -1.0446496e-09
1.8859875e-06 -7.5019269e-10
1.9252789e-06 -5.9342462e-10
1.9645703e-06 -6.3976841e-10
2.0038617e-06 -4.5273577e-10
2.0431531e-06 -6.2852076e-10
2.0824445e-06 -8.6228417e-10
2.1217359e-06 -5.385228e-10
2.1610273e-06 -3.7505008e-10
2.2003187e-06 -1.0159006e-09
2.2396102e-06 -9.2195076e-10
2.2789016e-06 -5.4544262e-10
2.318193e-06 -5.1348191e-10
2.3574844e-06 -6.9646359e-10
2.3967758e-06 -3.8160211e-10
2.4360672e-06 -5.0575086e-10
2.4753586e-06 -4.1982688e-10
2.51465e-06 -3.6210987e-10
2.5539414e-06 -6.1230825e-10
2.5932328e-06 -5.6715051e-10
2.6325242e-06 -6.1698407e-10
2.6718156e-06 -6.3629622e-10
2.711107e-06 -2.0169946e-10
2.7503984e-06 -7.2935918e-10
2.7896898e-06 4.1399685e-10
2.8289813e-06 3.9212118e-09
2.8682727e-06 5.8492065e-09
2.9075641e-06 2.8917436e-09
2.9468555e-06 9.3196765e-10
2.9861469e-06 -2.4894072e-11
3.0254383e-06 -2.607983e-10
3.0647297e-06 -6.8713442e-10
3.1040211e-06 -6.7621068e-10
3.1433125e-06 2.7595803e-10
3.1826039e-06 9.4520571e-11
3.2218953e-06 -3.3684898e-10
3.2611867e-06 3.9096107e-10
3.3004781e-06 2.7966734e-09
3.3397695e-06 1.5449329e-09
3.3790609e-06 -3.1081998e-10
3.4183523e-06 1.3876816e-09
3.4576438e-06 3.4651546e-10
3.4969352e-06 2.2968998e-10
3.5362266e-06 3.9301142e-10
3.575518e-06 -7.2019132e-10
3.6148094e-06 -7.6785151e-10
3.6541008e-06 -4.1633219e-10
3.6933922e-06 -7.5374e-10
3.7326836e-06 -7.0050257e-10
3.771975e-06 -4.3111259e-10
3.8112664e-06 -6.0766574e-10
3.8505578e-06 -4.1567346e-10
3.8898492e-06 -6.1875675e-10
3.9291406e-06 -8.1613525e-10
3.968432e-06 -7.3966328e-10
4.0077234e-06 4.1030081e-11
4.0470148e-06 9.3839381e-10
4.0863063e-06 6.0493129e-10
4.1255977e-06 -1.0101603e-10
4.1648891e-06 7.5758467e-10
4.2041805e-06 6.1788753e-10
4.2434719e-06 -2.9461895e-10
4.2827633e-06 -6.522403e-10
4.3220547e-06 -8.832584e-10
4.3613461e-06 -9.5962353e-10
4.4006375e-06 -5.5209506e-10
4.4399289e-06 -5.5540843e-10
4.4792203e-06 -2.7910484e-10
4.5185117e-06 -7.707644e-10
4.5578031e-06 -8.4172717e-10
4.5970945e-06 -9.655411e-10
4.6363859e-06 -8.6799467e-10
4.6756773e-06 2.4747697e-10
4.7149688e-06 2.5970467e-10
4.7542602e-06 -3.9388901e-10
4.7935516e-06 5.5023296e-10
4.832843e-06 4.0767625e-10
4.8721344e-06 -3.1452015e-10
4.9114258e-06 -8.3216267e-10
4.9507172e-06 -9.8015927e-10
4.9900086e-06 -7.574982e-10
5.0293e-06 -4.8429018e-10
5.0685914e-06 4.2199905e-10
5.1078828e-06 4.3736518e-10
5.1471742e-06 -6.0221081e-10
5.1864656e-06 -5.5132053e-10
5.225757e-06 -8.7307126e-10
5.2650484e-06 -1.0089299e-09
5.3043398e-06 -9.5823184e-10
5.3436313e-06 -7.6950987e-10
5.3829227e-06 -1.2201215e-09
5.4222141e-06 -6.9493035e-10
5.4615055e-06 1.2514881e-09
5.5007969e-06 1.9136034e-09
5.5400883e-06 2.3625278e-09
5.5793797e-06 2.7934436e-09
5.6186711e-06 2.9155185e-09
5.6579625e-06 2.9936787e-09
5.6972539e-06 1.1984864e-09
5.7365453e-06 -4.0873562e-10
5.7758367e-06 -1.2994031e-09
5.8151281e-06 8.6823253e-11
5.8544195e-06 2.1055963e-09
5.8937109e-06 1.6418752e-09
5.9330023e-06 -4.725008e-10
5.9722937e-06 -1.5750559e-09
6.0115852e-06 -1.5135318e-09
6.0508766e-06 -1.1832403e-09
6.090168e-06 -1.5042486e-09
6.1294594e-06 -1.6646257e-09
6.1687508e-06 -1.3068009e-09
6.2080422e-06 -1.1198579e-09
6.2473336e-06 5.1957344e-10
6.286625e-06 -5.5628908e-10
6.3259164e-06 -1.5470935e-09
6.3652078e-06 -1.3458861e-09
6.4044992e-06 -1.4247818e-09
6.4437906e-06 1.0972958e-09
6.483082e-06 -3.732528e-10
6.5223734e-06 -1.5579609e-09
6.5616648e-06 -1.7072083e-09
6.6009563e-06 -4.0086898e-10
6.6402477e-06 -1.3019727e-09
6.6795391e-06 -1.6522222e-09
6.7188305e-06 -1.4576873e-09
6.7581219e-06 -1.6302719e-09
6.7974133e-06 -1.5239798e-09
6.8367047e-06 -1.4116232e-09
6.8759961e-06 -1.5878823e-09
6.9152875e-06 -1.2337527e-09
6.9545789e-06 -1.2131926e-09
6.9938703e-06 -1.4940665e-09
7.0331617e-06 -1.7343286e-09
7.0724531e-06 -1.6341738e-09
7.1117445e-06 -1.382223e-09
7.1510359e-06 -6.3334621e-10
7.1903273e-06 -1.3689781e-09
7.2296188e-06 -1.3013681e-09
7.2689102e-06 -5.7300077e-10
7.3082016e-06 -2.7769298e-10
7.347493e-06 -1.6303594e-09
7.3867844e-06 -1.3622341e-09
7.4260758e-06 1.7025966e-10
7.4653672e-06 -1.1532711e-09
7.5046586e-06 -1.1720829e-09
7.54395e-06 -1.6721888e-09
7.5832414e-06 -9.6629522e-10
7.6225328e-06 -9.4511777e-10
7.6618242e-06 -7.950087e-10
7.7011156e-06 -9.1820319e-10
7.740407e-06 -1.49131e-09
7.7796984e-06 -1.1439606e-09
7.8189898e-06 -1.013233e-09
7.8582813e-06 -2.9116082e-10
7.8975727e-06 -5.2661728e-10
7.9368641e-06 -1.1040779e-09
7.9761555e-06 -1.312754e-09
8.0154469e-06 -9.069543e-10
8.0547383e-06 -6.6008061e-10
8.0940297e-06 -2.1459661e-10
8.1333211e-06 -5.5858502e-10
8.1726125e-06 1.8330623e-10
8.2119039e-06 1.7259624e-09
8.2511953e-06 -8.5725272e-11
8.2904867e-06 2.7905905e-10
8.3297781e-06 1.3681207e-09
8.3690695e-06 2.7750571e-10
8.4083609e-06 2.0535804e-09
8.4476523e-06 3.0509854e-09
8.4869437e-06 2.9633288e-09
8.5262352e-06 2.9497412e-09
8.5655266e-06 3.6508032e-09
8.604818e-06 5.6339425e-09
8.6441094e-06 4.40688e-09
8.6834008e-06 1.5022895e-09
8.7226922e-06 -3.9722443e-10
8.7619836e-06 -7.1027393e-10
8.801275e-06 -7.9533215e-10
8.8405664e-06 -9.4468038e-10
8.8798578e-06 -7.861041e-10
8.9191492e-06 -9.1530182e-10
8.9584406e-06 -8.1973685e-10
8.997732e-06 -9.5280283e-10
9.0370234e-06 -5.4850885e-10
9.0763148e-06 1.4101673e-10
9.1156063e-06 -3.1461176e-10
9.1548977e-06 -4.2988963e-10
9.1941891e-06 -2.2168357e-10
9.2334805e-06 -5.1938923e-10
9.2727719e-06 -4.0120299e-10
9.3120633e-06 -4.1877482e-10
9.3513547e-06 1.5265414e-09
9.3906461e-06 2.7948538e-09
9.4299375e-06 1.7292103e-09
9.4692289e-06 1.2210743e-09
9.5085203e-06 2.7814035e-10
9.5478117e-06 -3.816513e-10
9.5871031e-06 -6.9519766e-10
9.6263945e-06 -4.2475248e-10
9.6656859e-06 -2.6548898e-10
9.7049773e-06 8.0250097e-11
9.7442688e-06 3.8243543e-09
9.7835602e-06 3.787977e-09
9.8228516e-06 1.4632771e-09
9.862143e-06 -2.5501333e-10
9.9014344e-06 -1.7116097e-10
9.9407258e-06 7.9242218e-10
9.9800172e-06 8.8684644e-10